## CANIF_27_LOTE001
Index | Reading No | Time | Type | Duration | Units | Sigma Value | Sequence | Flags | SAMPLE | LOCATION | INSPECTOR | MISC | NOTE | Mo | Mo Error | Zr | Zr Error | Sr | Sr Error | U | U Error | Rb | Rb Error | Th | Th Error | Pb | Pb Error | Au | Au Error | Se | Se Error | As | As Error | Hg | Hg Error | Zn | Zn Error | W | W Error | Cu | Cu Error | Ni | Ni Error | Co | Co Error | Fe | Fe Error | Mn | Mn Error | Cr | Cr Error | V | V Error | Ti | Ti Error | Sc | Sc Error | Ca | Ca Error | K | K Error | S | S Error | Ba | Ba Error | Cs | Cs Error | Te | Te Error | Sb | Sb Error | Sn | Sn Error | Cd | Cd Error | Ag | Ag Error | Pd | Pd Error | Nd | Nd Error | Pr | Pr Error | Ce | Ce Error | La | La Error | Bal | Bal Error | Nb | Nb Error | Y | Y Error | Bi | Bi Error | Re | Re Error | Ta | Ta Error | Hf | Hf Error | Al | Al Error | P | P Error | Si | Si Error | Cl | Cl Error | Mg | Mg Error | MgO | MgO Error | Al2O3 | Al2O3 Error | SiO2 | SiO2 Error | P2O5 | P2O5 Error | K2O | K2O Error | CaO | CaO Error | TiO2 | TiO2 Error | MnO | MnO Error | Fe2O3 | Fe2O3 Error
1 | 1136 | 2020-01-28 10:30 | TestAll Geo | 120 | ppm | 2 | Final | -3mm | CANIF27-358.00 |  | GUILHERME |  |  | < LOD | 3 | 57.5 | 2.49 | 29.31 | 1.73 | < LOD | 3.83 | < LOD | 1.66 | 7.36 | 2.16 | < LOD | 5.15 | < LOD | 5.57 | < LOD | 2.03 | 9.47 | 2.69 | < LOD | 8.18 | 12.17 | 5.04 | 111.7 | 29.69 | 44.25 | 12.9 | < LOD | 29.79 | < LOD | 22.78 | 1199.15 | 46.6 | 116.65 | 33.7 | 81.97 | 4.26 | < LOD | 6.38 | 439.07 | 15.09 | < LOD | 2.59 | 155.79 | 103.8 | 1126.82 | 41.65 | 1920.43 | 80.54 | 455.37 | 24.82 | 273.01 | 13.19 | 128.84 | 12.09 | 82.68 | 10.43 | 58.62 | 8.92 | 32.87 | 6.54 | < LOD | 5.63 | 7.43 | 3.21 | 450.25 | 83.59 | 247.42 | 57.95 | 150.64 | 47 | 176.05 | 46.1 | 693366.69 | 1461.51 | < LOD | 2.3 | < LOD | 1.5 | < LOD | 13.04 | < LOD | 1.5 | < LOD | 1.5 | < LOD | 1.5 | 5386.18 | 648.25 | 1052.91 | 217.87 | 290368.81 | 2986.57 | 1602.51 | 54.14 | < LOD | 3074.53 | < LOD | 0 | 10179.88 | 0 | 621389.31 | 0 | 2411.16 | 0 | 1363.46 | 0 | 218.1 | 0 | 733.25 | 0 | 150.48 | 0 | 1714.78 | 0
2 | 1137 | 2020-01-28 10:34 | TestAll Geo | 120 | ppm | 2 | Final | -3mm | CANIF27-483.07 |  | GUILHERME |  |  | < LOD | 2.82 | 36.39 | 2.09 | 10.24 | 1.23 | 4.41 | 2.5 | < LOD | 1.63 | 5.16 | 1.97 | < LOD | 3.61 | < LOD | 5.31 | < LOD | 3.12 | < LOD | 3.24 | < LOD | 8.05 | 8.85 | 4.75 | < LOD | 22.02 | 46.44 | 12.79 | < LOD | 29.64 | 31.47 | 12.89 | 497.38 | 32.88 | 97.67 | 31.72 | 52.88 | 3.8 | < LOD | 4.44 | 58.47 | 8.43 | < LOD | 2.7 | 78.95 | 11.5 | 1271.8 | 43.51 | 1212.95 | 68.66 | 487.79 | 25.07 | 280.44 | 13.25 | 143.69 | 12.26 | 100.58 | 10.7 | 67.58 | 9.1 | 40.85 | 6.71 | < LOD | 5.83 | 7.47 | 3.22 | 325.66 | 79.7 | 259.3 | 56.2 | 101.5 | 44.92 | 180.71 | 44.71 | 689705.25 | 1447.16 | < LOD | 1.5 | < LOD | 1.5 | < LOD | 12.43 | < LOD | 1.5 | < LOD | 1.5 | < LOD | 1.5 | 3977.51 | 631.99 | 1577.16 | 226.89 | 296308.34 | 2769.58 | 1730.75 | 55.39 | < LOD | 3409.98 | < LOD | 0 | 7517.5 | 0 | 634099.88 | 0 | 3611.7 | 0 | 1538.88 | 0 | 110.53 | 0 | 97.65 | 0 | 126 | 0 | 711.25 | 0
3 | 1138 | 2020-01-28 10:36 | TestAll Geo | 120 | ppm | 2 | Final | -3mm | CANIF27-483.07 |  | GUILHERME |  |  | < LOD | 2.83 | 44.74 | 2.2 | 12.13 | 1.27 | 5.9 | 2.56 | 2.59 | 1.14 | 5.44 | 2 | 4.13 | 2.63 | < LOD | 5.24 | < LOD | 2.71 | < LOD | 3.37 | < LOD | 7.69 | 8.24 | 4.61 | < LOD | 21.15 | 37.11 | 12.36 | < LOD | 28.99 | < LOD | 19.58 | 686.03 | 36.44 | 107.72 | 31.64 | 50.38 | 3.91 | < LOD | 4.56 | 112.49 | 9.59 | < LOD | 2.96 | 91.8 | 12.17 | 1256.85 | 44.53 | 1263.33 | 64.03 | 476.91 | 24.15 | 247.34 | 12.62 | 137.54 | 11.78 | 92.66 | 10.21 | 58.61 | 8.62 | 31.1 | 6.29 | < LOD | 5.37 | 7.59 | 3.11 | 338.87 | 76 | 224.09 | 53.24 | 97.62 | 42.73 | 131.53 | 42.27 | 671125.94 | 1490.39 | < LOD | 1.5 | < LOD | 1.5 | < LOD | 12.4 | < LOD | 1.5 | < LOD | 1.5 | < LOD | 1.5 | 4610.82 | 610.44 | 1564.61 | 219.66 | 313924.91 | 2783.33 | 1707.9 | 51.01 | < LOD | 3169.66 | < LOD | 0 | 8714.45 | 0 | 671799.31 | 0 | 3582.95 | 0 | 1520.78 | 0 | 128.52 | 0 | 187.86 | 0 | 138.96 | 0 | 981.02 | 0
4 | 1139 | 2020-01-28 10:40 | TestAll Geo | 120 | ppm | 2 | Final | -3mm | CANIF27-304.80 |  | GUILHERME |  |  | < LOD | 3.24 | 123.52 | 3.45 | 27.69 | 1.78 | 9.87 | 2.94 | < LOD | 1.79 | 25.82 | 3.12 | 6.11 | 3.06 | < LOD | 5.72 | < LOD | 2.98 | 8.84 | 2.91 | < LOD | 8.27 | 9.45 | 5.06 | 102.42 | 30.9 | 29.57 | 13.11 | 64.15 | 20.99 | 34.62 | 14.9 | 754.99 | 40.78 | 136.78 | 35.68 | 81.33 | 4.7 | < LOD | 7.59 | 488.7 | 17.47 | < LOD | 3.87 | 225.81 | 15.53 | 915.29 | 41.25 | 953.72 | 47.8 | 411.96 | 23.7 | 222.52 | 12.48 | 96.66 | 11.34 | 78.64 | 10.01 | 49.93 | 8.47 | 21.68 | 6.1 | < LOD | 5.22 | 8.46 | 3.14 | 427.68 | 62.21 | 271.72 | 43.33 | 151.1 | 35.06 | 198.86 | 34.37 | 676329.94 | 1587.95 | < LOD | 2.48 | < LOD | 1.5 | < LOD | 15.63 | < LOD | 1.5 | < LOD | 1.5 | < LOD | 1.5 | 2498.49 | 476.6 | 1220.42 | 185.98 | 312239.06 | 2978.27 | 1286.24 | 38.79 | < LOD | 2378.09 | < LOD | 0 | 4722.15 | 0 | 668191.63 | 0 | 2794.75 | 0 | 1107.5 | 0 | 316.13 | 0 | 816.14 | 0 | 176.44 | 0 | 1079.64 | 0
5 | 1140 | 2020-01-28 10:42 | TestAll Geo | 120 | ppm | 2 | Final | -3mm | CANIF27-304.80 |  | GUILHERME |  |  | < LOD | 2.83 | 22.65 | 1.88 | 15.64 | 1.38 | 4.15 | 2.52 | < LOD | 1.63 | 3.65 | 1.93 | < LOD | 3.42 | < LOD | 5.34 | < LOD | 2.97 | 4.73 | 2.19 | 9.46 | 5.35 | < LOD | 6.97 | < LOD | 21.43 | 32.09 | 12.14 | 44.55 | 19.94 | < LOD | 42.48 | 11814.69 | 387.6 | 118.25 | 33.79 | 114.74 | 5.19 | < LOD | 5.03 | 36.43 | 8.75 | < LOD | 3.47 | 126.43 | 13.79 | 1078.41 | 44.25 | 1121.83 | 57.12 | 432.74 | 23.58 | 234.05 | 12.4 | 115.96 | 11.43 | 79.45 | 9.93 | 53.29 | 8.44 | 30.23 | 6.21 | < LOD | 5.29 | 7.73 | 3.08 | 493.96 | 79.12 | 326.52 | 55.2 | 136.82 | 44.07 | 187.94 | 43.43 | 625710.69 | 1564.22 | < LOD | 1.5 | < LOD | 1.5 | < LOD | 12.46 | < LOD | 1.5 | < LOD | 1.5 | < LOD | 1.5 | 2668.78 | 585.36 | 1451.46 | 223.05 | 351164.44 | 2652.15 | 1676.26 | 46.88 | < LOD | 2896.11 | < LOD | 0 | 5044 | 0 | 751491.94 | 0 | 3323.85 | 0 | 1304.88 | 0 | 177 | 0 | 60.83 | 0 | 152.55 | 0 | 16895 | 0
6 | 1141 | 2020-01-28 10:46 | TestAll Geo | 120 | ppm | 2 | Final | -3mm | CANIF27-473.79 |  | GUILHERME |  |  | 8.89 | 2.12 | 19.23 | 1.83 | 16.72 | 1.38 | 143.01 | 6.04 | < LOD | 3.04 | 14.42 | 2.46 | 13.65 | 3.21 | < LOD | 5.61 | < LOD | 2.7 | < LOD | 3.99 | < LOD | 7.57 | < LOD | 6.65 | < LOD | 20.43 | 49.4 | 12.5 | 37.71 | 18.95 | < LOD | 18.73 | 647.45 | 35.11 | 86.86 | 30.96 | 64.76 | 4.27 | < LOD | 4.69 | 36.02 | 9.14 | 2.97 | 1.85 | 125.86 | 70.26 | 1474.17 | 47.5 | 3196.16 | 93.71 | 408.43 | 21.78 | 221.44 | 11.48 | 108.02 | 10.56 | 78 | 9.23 | 42.76 | 7.7 | 28.19 | 5.74 | < LOD | 4.92 | 8.81 | 2.9 | 371.27 | 70.25 | 280.12 | 49.42 | 118.17 | 39.54 | 193.08 | 39.22 | 611508.44 | 1618.19 | < LOD | 1.57 | < LOD | 1.5 | 15.04 | 9.7 | < LOD | 1.5 | < LOD | 1.5 | < LOD | 1.5 | 3440.21 | 632.76 | 1732.45 | 247.54 | 373152.59 | 2978.41 | 1479.6 | 47.08 | < LOD | 2800.23 | < LOD | 0 | 6501.99 | 0 | 798546.56 | 0 | 3967.31 | 0 | 1783.74 | 0 | 176.21 | 0 | 60.16 | 0 | 112.05 | 0 | 925.86 | 0
7 | 1142 | 2020-01-28 10:48 | TestAll Geo | 120 | ppm | 2 | Final | -3mm | CANIF27-473.79 |  | GUILHERME |  |  | 4.89 | 2 | 17.17 | 1.75 | 9.53 | 1.18 | 96.78 | 5.09 | < LOD | 2.62 | 12.01 | 2.31 | 8.31 | 2.9 | < LOD | 5.35 | < LOD | 3.25 | < LOD | 3.66 | < LOD | 7.71 | 6.88 | 4.5 | 145.21 | 28.48 | 43.18 | 12.22 | < LOD | 27.88 | < LOD | 19.23 | 757.42 | 37.11 | 128.7 | 32.04 | 29.14 | 3.88 | < LOD | 4.5 | 16.57 | 8.39 | < LOD | 2.64 | 132.74 | 65.46 | 1050.41 | 42.95 | 3778.77 | 98.75 | 406.18 | 22.88 | 238.04 | 12.17 | 116.45 | 11.19 | 97 | 9.95 | 50.98 | 8.24 | 31.93 | 6.11 | < LOD | 5.23 | 9.17 | 3.06 | 387.95 | 73.57 | 279.1 | 51.64 | 134.86 | 41.53 | 175.56 | 40.88 | 609187.19 | 1607.58 | < LOD | 1.5 | < LOD | 1.5 | 17.27 | 9.17 | < LOD | 1.5 | < LOD | 1.5 | < LOD | 1.5 | 2055.33 | 587.88 | 1802.68 | 240.21 | 376823.13 | 2943.11 | 1451.33 | 45.08 | < LOD | 3026.38 | < LOD | 0 | 3884.57 | 0 | 806401.5 | 0 | 4128.15 | 0 | 1270.99 | 0 | 185.84 | 0 | 27.67 | 0 | 166.02 | 0 | 1083.12 | 0
8 | 1143 | 2020-01-28 10:49 | TestAll Geo | 0.15 | ppm | 2 | Final | -3mm | CANIF27-473.79 |  | GUILHERME |  |  | < LOD | 95.29 | < LOD | 169.87 | 174.97 | 113.76 | < LOD | 266.78 | < LOD | 98.82 | < LOD | 217.46 | < LOD | 263.76 | < LOD | 32.22 | < LOD | 16.24 | < LOD | 211.45 | < LOD | 389.92 | < LOD | 66.64 | < LOD | 727.15 | < LOD | 431.97 | < LOD | 91.26 | < LOD | 310.55 | < LOD | 17739.23 | < LOD | 283 | < LOD | 298177.97 | < LOD | 227278.78 | < LOD | 266898.72 | [14 empty] | < LOD | 425 | < LOD | 521.2 | < LOD | 413.9 | < LOD | 443.79 | < LOD | 294.45 | [8 empty] | 984222 | 2292.55 | < LOD | 32.2 | < LOD | 5.97 | < LOD | 681.42 | < LOD | 1.5 | < LOD | 1.5 | < LOD | 1.5 | [10 empty] | < LOD | 0 | < LOD | 0 | < LOD | 0 | < LOD | 0 | < LOD | 0 | < LOD | 0 | < LOD | 0 | < LOD | 0 | 22350.09 | 0
9 | 1144 | 2020-01-28 10:52 | TestAll Geo | 120 | ppm | 2 | Final | -3mm | CANIF27-472.85 |  | GUILHERME |  |  | 13.44 | 2.36 | 134.05 | 3.56 | 73.42 | 2.51 | 115.65 | 5.81 | < LOD | 3.02 | 90.45 | 4.9 | 35.75 | 4.64 | < LOD | 5.99 | < LOD | 3.26 | 9.6 | 3.92 | < LOD | 8.06 | < LOD | 7.1 | < LOD | 22.33 | 130.04 | 15.35 | 43.42 | 20.63 | < LOD | 34.42 | 4068.15 | 79.99 | 74.84 | 32.56 | 65.09 | 4.32 | < LOD | 5.51 | 128.1 | 11.26 | < LOD | 2.83 | 24.51 | 9.99 | 931.49 | 40.5 | 4906.46 | 117.34 | 305.57 | 22.36 | 168.64 | 11.88 | 65.69 | 10.73 | 56.03 | 9.48 | 40.38 | 8.09 | 18.66 | 5.9 | < LOD | 4.94 | 5.55 | 2.97 | 440.4 | 76.33 | 278.6 | 53.19 | 173.36 | 43.24 | 218.72 | 42.31 | 631235.56 | 1598.28 | < LOD | 1.77 | < LOD | 1.5 | < LOD | 19.75 | < LOD | 1.5 | < LOD | 1.5 | < LOD | 1.5 | 2472.07 | 610.76 | 1707.26 | 234.93 | 347010.63 | 2865.03 | 1927.69 | 53.56 | < LOD | 3067.01 | < LOD | 0 | 4672.21 | 0 | 742602.75 | 0 | 3909.63 | 0 | 1127.1 | 0 | 34.31 | 0 | 213.93 | 0 | 96.54 | 0 | 5817.46 | 0
10 | 1145 | 2020-01-28 10:55 | TestAll Geo | 120 | ppm | 2 | Final | -3mm | NIST |  | GUILHERME |  |  | 10.84 | 2.62 | 352.68 | 5.53 | 99.92 | 3.07 | 29.36 | 5.66 | 78.7 | 2.38 | 38.56 | 4.11 | 52.54 | 6.01 | 8.6 | 4.85 | 4.3 | 2.61 | 102.2 | 6.64 | < LOD | 10.8 | 48.28 | 8.1 | 350.03 | 38.64 | 257.34 | 19.01 | 109.09 | 23.26 | < LOD | 89.23 | 39923.66 | 510.55 | 461.93 | 50.17 | 38.08 | 9.98 | 114.2 | 22.24 | 4009.94 | 79.48 | 48.42 | 19.85 | 5941.78 | 130.45 | 29296.64 | 1098.35 | 2186.62 | 88.96 | 494.63 | 21.19 | 151.08 | 10.47 | 55.44 | 9.43 | 45.87 | 8.29 | 42.01 | 7.2 | 13.52 | 5.15 | < LOD | 4.19 | < LOD | 3.87 | 503.26 | 72 | 289.15 | 49.95 | 155.98 | 40.18 | 194.29 | 39.38 | 528448.13 | 2096.49 | 9.95 | 1.84 | 1.99 | 1 | < LOD | 18.35 | < LOD | 1.5 | < LOD | 1.5 | < LOD | 1.5 | 78062.19 | 2027.21 | 1623.12 | 250.88 | 306709.59 | 3294.2 | 726.27 | 46.26 | < LOD | 5025.48 | < LOD | 0 | 147537.53 | 0 | 656358.56 | 0 | 3716.95 | 0 | 35448.93 | 0 | 8318.49 | 0 | 6696.6 | 0 | 595.89 | 0 | 57090.83 | 0
11 | 1146 | 2020-01-28 10:57 | TestAll Geo | 120 | ppm | 2 | Final | -3mm | BLANK |  | GUILHERME |  |  | < LOD | 2.61 | < LOD | 1.95 | < LOD | 1.23 | < LOD | 3.26 | < LOD | 1.33 | < LOD | 2.32 | < LOD | 3.49 | < LOD | 4.57 | < LOD | 2.45 | < LOD | 2.8 | < LOD | 6.93 | < LOD | 6.14 | 71.75 | 25.38 | < LOD | 11.91 | 46.31 | 17.82 | < LOD | 14.28 | 33.73 | 19.09 | 75.16 | 29.05 | < LOD | 6.02 | 11.66 | 4.06 | < LOD | 13.73 | < LOD | 2.93 | 148.88 | 56.12 | 121.44 | 29.25 | < LOD | 69.18 | 195.77 | 16.43 | 121.68 | 8.86 | 52.38 | 8.08 | 42.57 | 7.1 | 30.31 | 6.05 | 12.03 | 4.41 | < LOD | 3.65 | 4.62 | 2.24 | 144.2 | 55.56 | 106.32 | 39.24 | 58.27 | 31.79 | 66 | 31.5 | 549232.69 | 1703.78 | < LOD | 1.5 | < LOD | 1.5 | < LOD | 15.29 | < LOD | 1.5 | < LOD | 1.5 | < LOD | 1.5 | 1089.1 | 568.56 | 1332.33 | 252.05 | 444755.13 | 3247.9 | 1355.66 | 38.82 | < LOD | 3365.54 | < LOD | 0 | 2058.4 | 0 | 951776 | 0 | 3051.05 | 0 | 146.95 | 0 | 208.43 | 0 | < LOD | 0 | 96.96 | 0 | 48.23 | 0
12 | 1147 | 2020-01-28 11:01 | TestAll Geo | 120 | ppm | 2 | Final | -3mm | CANIF27-234.14 |  | GUILHERME |  |  | < LOD | 300000 | 14.44 | 2.86 | 6.24 | 1.58 | < LOD | 300000 | < LOD | 300000 | < LOD | 300000 | < LOD | 300000 | < LOD | 300000 | < LOD | 6.12 | < LOD | 300000 | < LOD | 300000 | < LOD | 300000 | 586.09 | 62.28 | 186.14 | 27.11 | 95.25 | 55.02 | < LOD | 300000 | 2124.9 | 603.1 | < LOD | 300000 | 14.03 | 1.97 | < LOD | 2.41 | 14.76 | 4.28 | 2 | 1.07 | 454.37 | 123.51 | 604.42 | 27.41 | 4524.33 | 192.86 | 534.76 | 42.81 | 286.42 | 22.5 | 156.12 | 20.87 | 110.27 | 18.23 | 94.13 | 15.98 | 40.19 | 11.3 | < LOD | 9.96 | 9.09 | 5.53 | 272.54 | 114.85 | 223.89 | 81.04 | < LOD | 152.97 | 139.41 | 64.39 | 894022.38 | 930.75 | < LOD | 2.46 | < LOD | 1.5 | < LOD | 20.49 | < LOD | 1.5 | < LOD | 1.5 | < LOD | 1.5 | < LOD | 1224.44 | 1105.5 | 241.15 | 89833.95 | 1905.78 | 3478.31 | 127.96 | < LOD | 7378.44 | < LOD | 0 | < LOD | 0 | 192244.66 | 0 | 2531.59 | 0 | 731.35 | 0 | 636.11 | 0 | 24.65 | 0 | 145.05 | 0 | 3038.61 | 0
13 | 1148 | 2020-01-28 11:03 | TestAll Geo | 120 | ppm | 2 | Final | -3mm | CANIF27-234.14 |  | GUILHERME |  |  | < LOD | 2.9 | 52.71 | 2.44 | 47.35 | 2.03 | 7.17 | 2.7 | 2.16 | 1.17 | 25.65 | 2.95 | 7.92 | 2.97 | < LOD | 5.39 | < LOD | 2.07 | 18.08 | 3.12 | < LOD | 7.94 | < LOD | 7.13 | 135.64 | 28.35 | 36.77 | 11.82 | 64.19 | 20.04 | < LOD | 56.39 | 19690.45 | 400.26 | 102.82 | 36.13 | 640.18 | 12.71 | 18.75 | 6.38 | 85.35 | 16.67 | < LOD | 4.88 | < LOD | 167.3 | 2260.17 | 78.2 | 54564.76 | 655.13 | 233.9 | 19.36 | 118.8 | 10.27 | 38.04 | 9.23 | 26.58 | 8.02 | 16.52 | 6.81 | < LOD | 7.46 | < LOD | 4.27 | < LOD | 3.85 | 640.03 | 72.63 | 420.69 | 50.52 | 170.66 | 40.13 | 233.32 | 39.37 | 404311.72 | 1806.2 | < LOD | 2.22 | < LOD | 1.5 | < LOD | 14.39 | < LOD | 1.5 | < LOD | 1.5 | < LOD | 1.5 | 8522.66 | 1129.28 | < LOD | 572.71 | 504408.91 | 2870.96 | 1448.82 | 54.56 | < LOD | 4641.06 | < LOD | 0 | 16107.83 | 0 | 1079435.13 | 0 | 1032.98 | 0 | 2734.81 | 0 | 180.63 | 0 | 142.54 | 0 | 132.64 | 0 | 28157.34 | 0
14 | 1149 | 2020-01-28 11:07 | TestAll Geo | 120 | ppm | 2 | Final | -3mm | CANIF27-456.60 |  | GUILHERME |  |  | < LOD | 3.07 | 32.64 | 2.16 | 18.29 | 1.51 | 33.67 | 3.75 | < LOD | 2.13 | 10.14 | 2.37 | 8.01 | 3.06 | < LOD | 5.67 | < LOD | 2.93 | < LOD | 3.78 | < LOD | 7.92 | < LOD | 7.14 | 67.06 | 29.34 | 39.86 | 13.12 | 51.03 | 20.12 | 23.56 | 12.2 | 290.31 | 29.03 | 79.34 | 33.02 | 157.65 | 5.33 | < LOD | 4.89 | 53.84 | 9.74 | < LOD | 2.91 | 88.47 | 12.83 | 1714.47 | 50.27 | 1169.52 | 53.17 | 439.99 | 22.49 | 251.19 | 11.89 | 122 | 10.94 | 81.04 | 9.46 | 68.67 | 8.26 | 26.43 | 5.84 | < LOD | 5.08 | 7.85 | 2.94 | 331.43 | 60.56 | 224.58 | 42.45 | 133.44 | 34.46 | 144.1 | 33.7 | 663518.25 | 1603.72 | < LOD | 1.5 | < LOD | 1.5 | < LOD | 13.88 | < LOD | 1.5 | < LOD | 1.5 | < LOD | 1.5 | 5212.34 | 548.33 | 1470.77 | 199 | 322260.94 | 2895.01 | 1189.75 | 38.5 | < LOD | 2373.92 | < LOD | 0 | 9851.33 | 0 | 689638.44 | 0 | 3368.06 | 0 | 2074.51 | 0 | 123.86 | 0 | 89.91 | 0 | 102.35 | 0 | 415.14 | 0
15 | 1150 | 2020-01-28 11:09 | TestAll Geo | 120 | ppm | 2 | Final | -3mm | CANIF27-456.60 |  | GUILHERME |  |  | < LOD | 2.89 | 29.81 | 1.97 | 16.33 | 1.36 | 41.21 | 3.77 | 2.27 | 1.43 | 10.61 | 2.23 | 6.42 | 2.76 | < LOD | 5.2 | < LOD | 2.69 | < LOD | 3.45 | 9.04 | 5.16 | 10.06 | 4.59 | < LOD | 20.54 | 32.52 | 11.94 | < LOD | 27.87 | 26.89 | 11.48 | 275.55 | 26.88 | 102.48 | 31.62 | 167.73 | 5.63 | < LOD | 4.65 | 74.09 | 9.4 | < LOD | 2.94 | 89.07 | 13.3 | 1692 | 52.01 | 1219 | 63.14 | 430.62 | 22.6 | 243.42 | 11.95 | 117.54 | 10.98 | 84.82 | 9.59 | 57.75 | 8.17 | 29.38 | 5.94 | < LOD | 5.1 | 7.82 | 2.96 | 391.91 | 72.88 | 285.18 | 51.17 | 130.45 | 41.06 | 178.78 | 40.5 | 628475.38 | 1585.72 | < LOD | 1.5 | < LOD | 1.5 | < LOD | 20.72 | < LOD | 1.5 | < LOD | 1.5 | < LOD | 1.5 | 5891.62 | 669.06 | 1774.56 | 241.29 | 354865.5 | 2902.89 | 1506.13 | 48.67 | < LOD | 2885.69 | < LOD | 0 | 11135.17 | 0 | 759412.19 | 0 | 4063.74 | 0 | 2047.32 | 0 | 124.7 | 0 | 123.74 | 0 | 132.2 | 0 | 394.03 | 0
16 | 1151 | 2020-01-28 11:13 | TestAll Geo | 120 | ppm | 2 | Final | -3mm | CANIF27-286.30 |  | GUILHERME |  |  | < LOD | 2.87 | 42 | 2.21 | 21.14 | 1.51 | 4.55 | 2.55 | 3.03 | 1.15 | 8.02 | 2.15 | < LOD | 3.99 | < LOD | 5.21 | < LOD | 2.23 | < LOD | 3.33 | < LOD | 7.83 | < LOD | 6.76 | < LOD | 21.35 | 24.4 | 11.96 | 41.15 | 19.65 | < LOD | 24.49 | 1620.99 | 51.77 | 104.9 | 32.23 | 86.84 | 4.68 | < LOD | 5.11 | 78.56 | 10.57 | < LOD | 3.01 | 71.54 | 12.4 | 1371.87 | 47.89 | 1180.59 | 61.85 | 420.29 | 22.6 | 238.35 | 11.96 | 109.85 | 10.93 | 87.26 | 9.66 | 55.61 | 8.16 | 31.75 | 6 | < LOD | 5.06 | 4.5 | 2.87 | 457.19 | 73.4 | 281.86 | 51.09 | 158.5 | 41.32 | 189.57 | 40.49 | 621843.13 | 1618.03 | < LOD | 1.5 | < LOD | 1.5 | < LOD | 12.71 | < LOD | 1.5 | < LOD | 1.5 | < LOD | 1.5 | 3677.1 | 627.81 | 1776.36 | 241.03 | 362440.88 | 3022.96 | 1860.65 | 52.36 | < LOD | 2890.9 | < LOD | 0 | 6949.72 | 0 | 775623.5 | 0 | 4067.85 | 0 | 1659.97 | 0 | 100.16 | 0 | 131.2 | 0 | 135.32 | 0 | 2318.01 | 0
17 | 1152 | 2020-01-28 11:15 | TestAll Geo | 120 | ppm | 2 | Final | -3mm | CANIF27-286.30 |  | GUILHERME |  |  | < LOD | 2.77 | 10.3 | 1.62 | 9.32 | 1.19 | 5.04 | 2.49 | < LOD | 1.62 | 5 | 1.97 | 5.33 | 2.73 | < LOD | 5.11 | < LOD | 3.08 | < LOD | 3.4 | < LOD | 7.6 | 8.11 | 4.57 | < LOD | 21.04 | < LOD | 12.95 | 32.25 | 19.33 | 32.92 | 13.73 | 744.01 | 37.58 | 120.87 | 32.51 | 88.81 | 4.49 | < LOD | 4.79 | 58.48 | 8.98 | < LOD | 2.74 | 56.79 | 11.19 | 1286.77 | 44.51 | 1213.69 | 59.45 | 440.49 | 24.2 | 245.95 | 12.78 | 124.88 | 11.8 | 97.98 | 10.41 | 56.44 | 8.69 | 29.08 | 6.33 | < LOD | 5.35 | 7.97 | 3.16 | 409.29 | 79.29 | 272.84 | 55.45 | 104.97 | 44.26 | 178.5 | 43.99 | 634156.31 | 1590.13 | < LOD | 1.5 | < LOD | 1.5 | < LOD | 13.17 | < LOD | 1.5 | < LOD | 1.5 | < LOD | 1.5 | 3551.84 | 586.08 | 1888.33 | 225.91 | 351632.97 | 2946.73 | 1693.29 | 48.1 | < LOD | 2357.69 | < LOD | 0 | 6712.97 | 0 | 752494.56 | 0 | 4324.27 | 0 | 1556.99 | 0 | 79.51 | 0 | 97.66 | 0 | 155.92 | 0 | 1063.93 | 0
18 | 1153 | 2020-01-28 11:18 | TestAll Geo | 120 | ppm | 2 | Final | -3mm | CANIF27-286.30 |  | GUILHERME |  |  | < LOD | 3.12 | 71.73 | 2.86 | 43.62 | 2.11 | 6.53 | 2.86 | < LOD | 1.83 | 20.29 | 2.93 | 8.7 | 3.23 | < LOD | 5.55 | < LOD | 2.21 | < LOD | 3.96 | < LOD | 8.34 | < LOD | 7.46 | < LOD | 22.8 | 32.17 | 13.02 | 80.04 | 21.77 | 49.1 | 30.61 | 11113.85 | 419.25 | 138.16 | 36.94 | 97.11 | 5.14 | < LOD | 5.84 | 119.87 | 11.63 | < LOD | 3.73 | 139.14 | 14.95 | 1222.1 | 48.21 | 1174.01 | 56.02 | 409.51 | 23.85 | 208.7 | 12.49 | 102.23 | 11.48 | 73.74 | 10.02 | 46.4 | 8.48 | 23.16 | 6.18 | < LOD | 5.39 | 8.04 | 3.15 | 370.91 | 66.27 | 283.65 | 46.66 | 149.04 | 37.66 | 163.54 | 36.73 | 620278 | 1699.17 | < LOD | 2.21 | < LOD | 1.5 | < LOD | 14.91 | < LOD | 1.5 | < LOD | 1.5 | < LOD | 1.5 | 5972.63 | 624.27 | 1793.01 | 221.36 | 353718.94 | 2838.89 | 1847.71 | 47.79 | < LOD | 2591.16 | < LOD | 0 | 11288.27 | 0 | 756958.56 | 0 | 4105.99 | 0 | 1478.74 | 0 | 194.79 | 0 | 200.18 | 0 | 178.22 | 0 | 15892.81 | 0
19 | 1154 | 2020-01-28 11:24 | TestAll Geo | 120 | ppm | 2 | Final | -3mm | CANIF27-271.15 |  | GUILHERME |  |  | < LOD | 2.92 | 12.05 | 1.77 | 14.07 | 1.4 | < LOD | 3.84 | < LOD | 1.59 | < LOD | 3.03 | 7.4 | 3 | < LOD | 5.65 | < LOD | 2.92 | 20.47 | 3.33 | < LOD | 8.04 | < LOD | 7.23 | 88.89 | 29 | 30.25 | 12.35 | 92.03 | 21.03 | < LOD | 58.82 | 19626.66 | 432.07 | 126.1 | 36.84 | 40.83 | 6.4 | 9.02 | 5.8 | 116.49 | 15.67 | < LOD | 5.12 | 50.83 | 15.91 | 667.78 | 51.24 | 1881.92 | 67.7 | 301.56 | 17.43 | 158.39 | 9.21 | 62.25 | 8.34 | 43.34 | 7.24 | 25.12 | 6.11 | 9.3 | 4.45 | < LOD | 3.76 | < LOD | 3.38 | 589.25 | 63.36 | 384.8 | 44.11 | 216 | 35.67 | 222.37 | 34.52 | 432600.63 | 1874.84 | < LOD | 1.5 | < LOD | 1.5 | < LOD | 12.65 | < LOD | 1.5 | < LOD | 1.5 | < LOD | 1.5 | 6504.82 | 838.89 | 946.48 | 311.7 | 528628.25 | 3215.13 | 1188.64 | 39.75 | 5623.1 | 2156.65 | 9334.34 | 0 | 12294.12 | 0 | 1131264.5 | 0 | 2167.45 | 0 | 808.01 | 0 | 71.16 | 0 | 194.54 | 0 | 162.67 | 0 | 28066.13 | 0
20 | 1155 | 2020-01-28 11:27 | TestAll Geo | 120 | ppm | 2 | Final | -3mm | CANIF27-271.15 |  | GUILHERME |  |  | < LOD | 2.89 | 19.26 | 1.95 | 20.94 | 1.58 | 4.93 | 2.68 | 4.04 | 1.25 | 14.97 | 2.59 | < LOD | 4.18 | < LOD | 5.16 | < LOD | 2.65 | < LOD | 3.45 | < LOD | 7.72 | < LOD | 6.72 | 46.58 | 26.97 | 14.21 | 8.78 | 62.07 | 19.46 | < LOD | 30.56 | 2884.45 | 70.14 | 111.79 | 35.32 | 317.46 | 9.12 | 22.1 | 6.28 | 207.9 | 17.51 | < LOD | 4.54 | 75.78 | 20.27 | 3453.88 | 86.9 | 1155.29 | 47.05 | 373.15 | 17.84 | 213.7 | 9.45 | 81.3 | 8.51 | 63.11 | 7.47 | 35.8 | 6.27 | 18.06 | 4.59 | < LOD | 3.86 | 5.43 | 2.31 | 506.37 | 53.41 | 357.28 | 37.39 | 178.38 | 30.03 | 204.18 | 29.24 | 501810.53 | 1919.07 | < LOD | 1.5 | < LOD | 1.5 | < LOD | 18.18 | < LOD | 1.5 | < LOD | 1.5 | < LOD | 1.5 | 11455.57 | 741.4 | 793.76 | 252.76 | 471014.63 | 3348.68 | 1069.8 | 33.41 | < LOD | 2259.86 | 3295 | 0 | 21651.03 | 0 | 1007971.38 | 0 | 1817.71 | 0 | 4179.19 | 0 | 106.09 | 0 | 347.19 | 0 | 144.21 | 0 | 4124.76 | 0
21 | 1156 | 2020-01-28 11:34 | TestAll Geo | 120 | ppm | 2 | Final | -3mm | CANIF27-426.47 |  | GUILHERME |  |  | < LOD | 2.68 | 13.42 | 1.7 | 21.67 | 1.49 | 4.12 | 2.37 | < LOD | 1.42 | 7.88 | 2.08 | 5.61 | 3.24 | < LOD | 4.97 | < LOD | 2.51 | < LOD | 3.25 | < LOD | 7.45 | < LOD | 6.62 | 87.29 | 26.82 | < LOD | 16.73 | 78.26 | 18.71 | < LOD | 23.57 | 1670.27 | 51.3 | 119.49 | 32.39 | 97.14 | 6.4 | 9.13 | 4.53 | 85.63 | 11.59 | < LOD | 3.68 | 54.44 | 12.17 | 367.4 | 38.71 | 1070.67 | 47.04 | 356.25 | 17.43 | 201.32 | 9.23 | 83.39 | 8.38 | 56.04 | 7.26 | 37.05 | 6.16 | 14.74 | 4.46 | < LOD | 3.72 | 4.43 | 2.25 | 558.98 | 62.07 | 337.44 | 43.07 | 191.27 | 34.84 | 192.12 | 33.84 | 443835.38 | 1808.46 | < LOD | 1.5 | < LOD | 1.5 | < LOD | 12.18 | < LOD | 1.5 | < LOD | 1.5 | < LOD | 1.5 | 7145.25 | 787.07 | 1106.13 | 304.26 | 534860.94 | 3416.84 | 1003.83 | 34.47 | 5213.45 | 1804.26 | 8654.33 | 0 | 13504.52 | 0 | 1144602.5 | 0 | 2533.04 | 0 | 444.56 | 0 | 76.21 | 0 | 143 | 0 | 154.14 | 0 | 2388.48 | 0
22 | 1157 | 2020-01-28 11:36 | TestAll Geo | 120 | ppm | 2 | Final | -3mm | CANIF27-426.47 |  | GUILHERME |  |  | < LOD | 2.91 | 9.86 | 1.75 | 14.18 | 1.43 | < LOD | 3.76 | < LOD | 1.54 | 5.03 | 2.15 | < LOD | 3.92 | < LOD | 5.28 | < LOD | 2.03 | < LOD | 3.44 | < LOD | 7.97 | < LOD | 7.18 | 77.67 | 28.23 | < LOD | 13.31 | 85.83 | 20.61 | < LOD | 54.54 | 16731.92 | 430.58 | 143.11 | 38.28 | 231.05 | 9.16 | 71.55 | 8.04 | 161.23 | 18.85 | < LOD | 5.37 | 98.07 | 17.53 | 694.5 | 52.17 | 879.44 | 40.54 | 388.93 | 18.09 | 217.54 | 9.56 | 87.93 | 8.65 | 65.51 | 7.56 | 41.72 | 6.4 | 19.02 | 4.65 | < LOD | 3.95 | 6.2 | 2.35 | 527.31 | 54.06 | 364.67 | 37.78 | 165.13 | 30.18 | 196.39 | 29.47 | 514422.41 | 1900.28 | < LOD | 1.5 | < LOD | 1.5 | < LOD | 13.5 | < LOD | 1.5 | < LOD | 1.5 | < LOD | 1.5 | 11221.82 | 744.29 | 658.47 | 244.23 | 447587.25 | 3094.26 | 966.06 | 31.44 | 4422.65 | 1527.01 | 7341.6 | 0 | 21209.23 | 0 | 957836.75 | 0 | 1507.89 | 0 | 840.35 | 0 | 137.3 | 0 | 269.25 | 0 | 184.62 | 0 | 23926.65 | 0
23 | 1158 | 2020-01-28 11:40 | TestAll Geo | 120 | ppm | 2 | Final | -3mm | BLANK |  | GUILHERME |  |  | < LOD | 2.62 | < LOD | 1.99 | < LOD | 1.25 | < LOD | 3.31 | < LOD | 1.35 | < LOD | 2.49 | < LOD | 3.12 | < LOD | 4.56 | < LOD | 2.48 | < LOD | 2.67 | < LOD | 7.14 | < LOD | 6.32 | 79.76 | 25.81 | < LOD | 11.64 | 51.72 | 18.08 | < LOD | 14.56 | 52.93 | 19.93 | 72.31 | 29.3 | < LOD | 6.02 | 8.15 | 3.96 | < LOD | 13.55 | < LOD | 3.09 | 49.02 | 9.88 | 679.34 | 182.23 | 889.89 | 43.78 | 177.47 | 15.52 | 104.3 | 8.35 | 46.56 | 7.64 | 38.26 | 6.7 | 24.99 | 5.68 | 7.68 | 4.13 | < LOD | 3.43 | 4.5 | 2.13 | 172.23 | 53.51 | 110.77 | 37.67 | 59.03 | 30.5 | 81.75 | 30.29 | 551299.19 | 1716.97 | < LOD | 1.5 | < LOD | 1.5 | < LOD | 17.09 | < LOD | 1.5 | < LOD | 1.5 | < LOD | 1.5 | 1049.56 | 554.03 | 1067.09 | 243.57 | 442771.72 | 3080.98 | 1185.82 | 35.8 | < LOD | 2045.39 | < LOD | 0 | 1983.67 | 0 | 947531.5 | 0 | 2443.64 | 0 | 822 | 0 | 68.63 | 0 | < LOD | 0 | 93.28 | 0 | 75.69 | 0
24 | 1159 | 2020-01-28 11:43 | TestAll Geo | 120 | ppm | 2 | Final | -3mm | NIST |  | GUILHERME |  |  | 9.9 | 2.58 | 370.46 | 5.57 | 101.38 | 3.04 | 21.75 | 5.47 | 81.65 | 2.38 | 40.58 | 4.12 | 46.31 | 5.3 | 10.36 | 4.87 | < LOD | 2.49 | 99.01 | 6.46 | 16.37 | 7.32 | 39.18 | 7.71 | 341.9 | 38.4 | 268.13 | 18.99 | 92.62 | 22.56 | < LOD | 88.24 | 40111.32 | 505.93 | 438.17 | 48.72 | 26.83 | 10.24 | 104.53 | 23.63 | 4167.77 | 84.96 | 39.08 | 20.94 | 6270.18 | 138.89 | 29983.96 | 1188.53 | < LOD | 253.63 | 491.15 | 21 | 147.21 | 10.36 | 48.1 | 9.28 | 40.03 | 8.15 | 32.24 | 7.01 | 13.25 | 5.1 | < LOD | 4.22 | 5.38 | 2.61 | 492.08 | 71.95 | 297.17 | 50.03 | 203.99 | 40.73 | 224.55 | 39.56 | 529969.19 | 2058.27 | 11.62 | 1.85 | 2.36 | 1 | < LOD | 19.6 | < LOD | 1.5 | < LOD | 1.5 | < LOD | 1.5 | 77767.28 | 2020.13 | 1175.48 | 247.08 | 307510.59 | 4219.73 | 776.82 | 47.48 | < LOD | 4402.99 | < LOD | 0 | 146980.16 | 0 | 658072.69 | 0 | 2691.85 | 0 | 36280.59 | 0 | 8778.25 | 0 | 6960.18 | 0 | 565.23 | 0 | 57359.18 | 0
25 | 1160 | 2020-01-28 11:46 | TestAll Geo | 120 | ppm | 2 | Final | -3mm | CANIF27-491.83 |  | GUILHERME |  |  | < LOD | 2.79 | 27.23 | 1.97 | 14.68 | 1.36 | 3.86 | 2.55 | 4.76 | 1.22 | 3.21 | 1.91 | 4.74 | 2.68 | < LOD | 5.15 | < LOD | 2.62 | < LOD | 3.34 | < LOD | 7.64 | < LOD | 6.59 | 63.7 | 27.29 | 17.57 | 11.64 | 46.24 | 18.87 | 21.47 | 13.66 | 790.34 | 38.92 | 107.48 | 33 | 235.11 | 7.31 | 17.98 | 5.17 | 197.38 | 14.59 | < LOD | 4.51 | 244.44 | 21.64 | 3866.92 | 81.99 | < LOD | 78.29 | 378.89 | 17.93 | 199.71 | 9.43 | 93.43 | 8.64 | 66.5 | 7.53 | 42.14 | 6.36 | 20.72 | 4.65 | < LOD | 3.82 | 5.48 | 2.32 | 429.62 | 63.63 | 299.89 | 44.61 | 141.72 | 35.82 | 182.91 | 35.26 | 463492.75 | 1909.91 | < LOD | 1.5 | < LOD | 1.5 | < LOD | 18.74 | < LOD | 1.5 | < LOD | 1.5 | < LOD | 1.5 | 14643.73 | 882.52 | 776.37 | 289.9 | 505767.75 | 3538.87 | 1124.87 | 39.14 | 4217.37 | 1983.61 | 7000.83 | 0 | 27676.66 | 0 | 1082343 | 0 | 1777.89 | 0 | 4678.97 | 0 | 342.21 | 0 | 329.62 | 0 | 138.65 | 0 | 1130.19 | 0
26 | 1161 | 2020-01-28 11:49 | TestAll Geo | 120 | ppm | 2 | Final | -3mm | CANIF27-491.83 |  | GUILHERME |  |  | < LOD | 2.81 | 17.76 | 1.81 | 10.61 | 1.26 | < LOD | 3.78 | 4.31 | 1.2 | < LOD | 2.81 | < LOD | 3.88 | < LOD | 5.33 | < LOD | 2.71 | < LOD | 3.13 | < LOD | 7.6 | 6.82 | 4.52 | 62.77 | 27.93 | 13.55 | 8.56 | 57.68 | 18.89 | < LOD | 18.52 | 548.99 | 34.44 | 118.8 | 33.66 | 113.34 | 6.19 | 17.32 | 5.25 | 123.59 | 14.29 | < LOD | 4.89 | 301 | 22.04 | 3060.4 | 75.63 | < LOD | 77.47 | 325.17 | 17.95 | 182.19 | 9.52 | 76.89 | 8.66 | 57.1 | 7.57 | 34.25 | 6.38 | 18.05 | 4.69 | < LOD | 3.93 | < LOD | 3.45 | 434.69 | 56.24 | 281.79 | 39.26 | 148.65 | 31.68 | 184.1 | 31.06 | 519049.34 | 1882.79 | < LOD | 1.5 | < LOD | 1.5 | < LOD | 12.46 | < LOD | 1.5 | < LOD | 1.5 | < LOD | 1.5 | 11449.37 | 706.14 | 603.37 | 238.71 | 458212 | 3328.86 | 871.34 | 30.76 | 2441.06 | 1518.19 | 4052.16 | 0 | 21639.3 | 0 | 980573.75 | 0 | 1381.72 | 0 | 3703.08 | 0 | 421.39 | 0 | 206.4 | 0 | 153.25 | 0 | 785.06 | 0
27 | 1162 | 2020-01-28 11:53 | TestAll Geo | 120 | ppm | 2 | Final | -3mm | CANIF27-419.11 |  | GUILHERME |  |  | 5.07 | 2.98 | 503.53 | 7.23 | 252.37 | 5 | 139.11 | 7.27 | < LOD | 3.69 | 262.25 | 8.93 | 18.21 | 4.94 | < LOD | 6.87 | < LOD | 4.38 | 43.4 | 5.08 | < LOD | 9.66 | 29.41 | 7.18 | 161.45 | 33.62 | 109.74 | 16.21 | 112.58 | 24.47 | < LOD | 82.47 | 30004.74 | 523.84 | 217.87 | 56.23 | 2893.2 | 31.71 | 29.89 | 14.75 | 1860.57 | 51.86 | < LOD | 8.81 | 55.49 | 23.86 | 955 | 73.56 | 44978.09 | 651.04 | 400 | 19.39 | 218.64 | 10.21 | 91.22 | 9.26 | 59.34 | 7.99 | 36.61 | 6.77 | 16.03 | 4.91 | < LOD | 4.24 | 6.62 | 2.52 | 764.32 | 75.55 | 482.88 | 52.3 | 233.83 | 41.82 | 296.37 | 40.81 | 442961.47 | 2119.68 | < LOD | 2.32 | < LOD | 1.5 | < LOD | 30.73 | < LOD | 1.5 | < LOD | 1.5 | < LOD | 1.5 | 18515.78 | 1067.4 | 912.21 | 299.41 | 453074.5 | 3723.84 | 994.59 | 39.62 | < LOD | 3973.59 | < LOD | 0 | 34994.82 | 0 | 969579.5 | 0 | 2088.96 | 0 | 1155.55 | 0 | 77.69 | 0 | 3107.15 | 0 | 281.05 | 0 | 42906.78 | 0
28 | 1163 | 2020-01-28 11:55 | TestAll Geo | 120 | ppm | 2 | Final | -3mm | CANIF27-419.11 |  | GUILHERME |  |  | 5.48 | 2.13 | 151.22 | 3.49 | 35.93 | 1.82 | 48.21 | 4 | < LOD | 2.09 | 42.25 | 3.46 | < LOD | 4.01 | < LOD | 5.34 | < LOD | 2.82 | 24.58 | 3.15 | < LOD | 7.7 | 15.04 | 5.19 | 112.74 | 27.67 | 48.99 | 12.21 | 80.61 | 19.67 | < LOD | 52.47 | 17595.27 | 395.17 | 149.96 | 37.67 | 770.66 | 14.88 | 16.29 | 7.69 | 367.41 | 23.2 | < LOD | 5.24 | < LOD | 150.98 | 505.01 | 50.69 | 39481.65 | 488.97 | 207.36 | 16.99 | 109.54 | 9.05 | 37.03 | 8.17 | 24.29 | 7.09 | 12.54 | 5.98 | 9.25 | 4.49 | < LOD | 3.68 | 4.22 | 2.3 | 491.7 | 62.91 | 296.37 | 43.73 | 139.08 | 35.12 | 188.77 | 34.55 | 429652.28 | 1775.42 | < LOD | 1.5 | < LOD | 1.5 | < LOD | 15.49 | < LOD | 1.5 | < LOD | 1.5 | < LOD | 1.5 | 5062.54 | 890.86 | < LOD | 487.55 | 503150.59 | 2930.44 | 1192.19 | 42.09 | < LOD | 3907.49 | < LOD | 0 | 9568.19 | 0 | 1076742.38 | 0 | < LOD | 0 | 611.07 | 0 | 203.8 | 0 | 613.58 | 0 | 193.45 | 0 | 25161.23 | 0
29 | 1164 | 2020-01-28 11:59 | TestAll Geo | 120 | ppm | 2 | Final | -3mm | CANIF27-437.07 |  | GUILHERME |  |  | 5.3 | 2.25 | 167.71 | 4.09 | 147.7 | 3.54 | 20.77 | 3.8 | 7.71 | 1.08 | 96.7 | 5.24 | 20.42 | 4.18 | 12.55 | 4.67 | 6.94 | 2.65 | 38.8 | 4.45 | < LOD | 8.88 | < LOD | 7.5 | 160.91 | 32.66 | 109.54 | 14.56 | 77.1 | 22.14 | < LOD | 146 | 41197 | 490.35 | 147.01 | 42.62 | 693.33 | 16.83 | 27.04 | 13.6 | 1492.87 | 47.31 | < LOD | 8.33 | 56.85 | 34.25 | 5431.81 | 146.54 | 85455.83 | 1021.39 | 176.18 | 18.74 | 68.4 | 9.88 | 17.14 | 8.9 | < LOD | 11.56 | < LOD | 9.73 | < LOD | 7.23 | < LOD | 4.1 | < LOD | 3.73 | 531.53 | 69.03 | 303.16 | 47.78 | 186.77 | 38.87 | 193.23 | 37.65 | 421928.59 | 1942.91 | 34.91 | 2.15 | < LOD | 1.5 | < LOD | 20.08 | < LOD | 1.5 | < LOD | 1.5 | < LOD | 1.5 | 12640.03 | 1195.76 | < LOD | 502.85 | 425413.94 | 3041.82 | 1676.72 | 57.22 | < LOD | 4877.4 | < LOD | 0 | 23889.66 | 0 | 910385.88 | 0 | < LOD | 0 | 6572.49 | 0 | 79.59 | 0 | 2493.09 | 0 | 189.65 | 0 | 58911.71 | 0
30 | 1165 | 2020-01-28 12:01 | TestAll Geo | 120 | ppm | 2 | Final | -3mm | CANIF27-437.07 |  | GUILHERME |  |  | < LOD | 2.72 | 24.66 | 1.84 | 8.95 | 1.15 | < LOD | 3.42 | < LOD | 1.47 | 5.09 | 1.93 | < LOD | 4.67 | < LOD | 4.89 | < LOD | 2.6 | < LOD | 3.09 | < LOD | 6.95 | < LOD | 6.32 | < LOD | 19.43 | 19.63 | 11.17 | 46.18 | 18.17 | < LOD | 32.07 | 3881.37 | 74.75 | 128.12 | 32.66 | 118.15 | 6.3 | < LOD | 5.82 | 58.3 | 10.7 | < LOD | 3.61 | 163.25 | 57.51 | 1003.1 | 49.42 | 2358.57 | 71.77 | 305.53 | 17.41 | 165.07 | 9.22 | 61.88 | 8.32 | 48.49 | 7.29 | 29.03 | 6.16 | 14.84 | 4.53 | < LOD | 3.81 | 3.73 | 2.26 | 510.36 | 60.54 | 318.77 | 42.11 | 165.61 | 33.92 | 220.97 | 33.3 | 483609.88 | 1760.2 | < LOD | 1.5 | < LOD | 1.5 | < LOD | 12.13 | < LOD | 1.5 | < LOD | 1.5 | < LOD | 1.5 | 4677.6 | 706.93 | 731.32 | 276.6 | 491948.16 | 3134.55 | 1117.34 | 35.6 | 5392.92 | 1878.18 | 8952.25 | 0 | 8840.66 | 0 | 1052769.13 | 0 | 1674.73 | 0 | 1213.75 | 0 | 228.55 | 0 | 97.36 | 0 | 165.27 | 0 | 5550.35 | 0
31 | 1166 | 2020-01-28 12:05 | TestAll Geo | 120 | ppm | 2 | Final | -3mm | CANIF27-366.85 |  | GUILHERME |  |  | < LOD | 2.7 | 25.67 | 1.89 | 17.47 | 1.38 | 6.09 | 2.52 | 3.32 | 1.14 | 11.2 | 2.22 | < LOD | 4.68 | < LOD | 4.98 | < LOD | 2.54 | 3.35 | 2.14 | < LOD | 7.4 | < LOD | 6.35 | 77.92 | 26.61 | < LOD | 12.13 | 84.59 | 18.82 | < LOD | 24.55 | 1813.62 | 52.65 | 112.6 | 32.44 | 365.4 | 9.28 | 18.57 | 6.17 | 479.66 | 19.48 | < LOD | 4.14 | 55 | 20.13 | 4108.7 | 91.51 | < LOD | 88.39 | 311.76 | 17.74 | 163.64 | 9.36 | 63.7 | 8.47 | 43.49 | 7.36 | 28 | 6.24 | 12.68 | 4.57 | < LOD | 3.82 | 4.92 | 2.33 | 562.65 | 63.28 | 369.76 | 44.1 | 173.74 | 35.32 | 199.2 | 34.48 | 436997.5 | 1804.81 | < LOD | 1.58 | < LOD | 1.5 | < LOD | 12.46 | < LOD | 1.5 | < LOD | 1.5 | < LOD | 1.5 | 12869.92 | 895.79 | < LOD | 699.1 | 533980.69 | 3481.8 | 1035.05 | 36.75 | 3353.59 | 1822.89 | 5566.96 | 0 | 24324.15 | 0 | 1142718.75 | 0 | < LOD | 0 | 4971.53 | 0 | 77.01 | 0 | 801.03 | 0 | 145.25 | 0 | 2593.48 | 0
32 | 1167 | 2020-01-28 12:07 | TestAll Geo | 120 | ppm | 2 | Final | -3mm | CANIF27-366.85 |  | GUILHERME |  |  | < LOD | 2.74 | 67.11 | 2.54 | 39.43 | 1.84 | 5.63 | 2.58 | 5.12 | 1.22 | 28.81 | 2.92 | 5.12 | 2.71 | < LOD | 5.05 | < LOD | 2.67 | < LOD | 3.46 | < LOD | 7.26 | < LOD | 6.27 | 71.41 | 26.31 | < LOD | 16.4 | 46.8 | 18.13 | 29.43 | 17.32 | 2082.94 | 55.85 | 87.21 | 31.54 | 258.39 | 7.85 | 12.01 | 5.76 | 348.83 | 17.82 | < LOD | 3.97 | 80.06 | 19.91 | 4250.62 | 88.35 | < LOD | 81.5 | 372.94 | 18.16 | 196.34 | 9.54 | 75.74 | 8.61 | 59.13 | 7.55 | 34.91 | 6.36 | 16.27 | 4.64 | < LOD | 3.93 | 5.88 | 2.36 | 639.69 | 69.37 | 379.87 | 48 | 230.37 | 38.93 | 247.57 | 37.76 | 416984.25 | 1837.37 | < LOD | 1.5 | < LOD | 1.5 | < LOD | 13.84 | < LOD | 1.5 | < LOD | 1.5 | < LOD | 1.5 | 16432.46 | 1004.72 | 914.88 | 327.89 | 545030.5 | 3425.49 | 1006.3 | 39.04 | 6739.23 | 2251.4 | 11187.13 | 0 | 31057.35 | 0 | 1166365.38 | 0 | 2095.08 | 0 | 5143.25 | 0 | 112.08 | 0 | 582.55 | 0 | 112.51 | 0 | 2978.61 | 0
33 | 1168 | 2020-01-28 12:11 | TestAll Geo | 120 | ppm | 2 | Final | -3mm | CANIF27-428.00 |  | GUILHERME |  |  | < LOD | 2.86 | 31.73 | 2.13 | 19.07 | 1.52 | 4.82 | 2.63 | 2.07 | 1.16 | 8.18 | 2.28 | 6.54 | 2.94 | < LOD | 5.2 | < LOD | 2.84 | < LOD | 3.88 | < LOD | 8.05 | < LOD | 6.8 | 111.43 | 28.66 | < LOD | 17.86 | 74.25 | 20.23 | < LOD | 39.56 | 5359.79 | 93.53 | 175.26 | 37.94 | 411.93 | 9.9 | < LOD | 13.74 | 1765.82 | 34.44 | < LOD | 4.57 | 31.65 | 16.38 | 1877.95 | 66.8 | 14422.77 | 258.67 | 280.76 | 17.35 | 162.95 | 9.26 | 61.45 | 8.36 | 44.18 | 7.28 | 25.9 | 6.15 | 10.57 | 4.48 | < LOD | 3.83 | 3.41 | 2.26 | 539.11 | 61.23 | 313.63 | 42.42 | 172 | 34.28 | 201.04 | 33.48 | 455375.38 | 1917.52 | 4.08 | 1.57 | < LOD | 1.5 | < LOD | 13.21 | < LOD | 1.5 | < LOD | 1.5 | < LOD | 1.5 | 12958.99 | 918.91 | < LOD | 454.38 | 502039.19 | 3925.12 | 919.84 | 39.2 | < LOD | 2969.59 | < LOD | 0 | 24492.48 | 0 | 1074363.88 | 0 | < LOD | 0 | 2272.32 | 0 | 44.31 | 0 | 2948.93 | 0 | 226.08 | 0 | 7664.5 | 0
34 | 1169 | 2020-01-28 12:14 | TestAll Geo | 120 | ppm | 2 | Final | -3mm | CANIF27-428.00 |  | GUILHERME |  |  | < LOD | 2.93 | 22.67 | 2 | 27.56 | 1.72 | < LOD | 3.91 | 3.14 | 1.2 | 12.05 | 2.46 | 7.37 | 3.02 | 8.25 | 3.92 | < LOD | 2.98 | < LOD | 3.86 | < LOD | 7.9 | < LOD | 7.08 | 58.43 | 29.09 | < LOD | 17.62 | 87.55 | 20.29 | < LOD | 38.08 | 4964.51 | 89.58 | 126.83 | 35.75 | 330.46 | 9.37 | 17.22 | 6.14 | 231.06 | 17.52 | < LOD | 4.07 | 32.59 | 17.1 | 2171.53 | 72.48 | 21436.6 | 314.27 | 321.49 | 18.06 | 164.65 | 9.51 | 69.7 | 8.65 | 42.82 | 7.46 | 22.2 | 6.26 | 13.34 | 4.65 | < LOD | 3.93 | 3.85 | 2.34 | 524.31 | 65.4 | 345.81 | 45.63 | 168.62 | 36.63 | 211.4 | 35.9 | 451174.53 | 1909.75 | < LOD | 1.5 | < LOD | 1.5 | < LOD | 13.25 | < LOD | 1.5 | < LOD | 1.5 | < LOD | 1.5 | 11765.59 | 892.3 | < LOD | 621.87 | 501146.19 | 3241.18 | 1062.56 | 38.6 | < LOD | 3260.87 | < LOD | 0 | 22236.97 | 0 | 1072452.88 | 0 | < LOD | 0 | 2627.55 | 0 | 45.62 | 0 | 385.87 | 0 | 163.61 | 0 | 7099.25 | 0
35 | 1170 | 2020-01-28 12:17 | TestAll Geo | 120 | ppm | 2 | Final | -3mm | CANIF27-451.15 |  | GUILHERME |  |  | < LOD | 3 | 33.76 | 2.19 | 10.94 | 1.32 | 4.26 | 2.62 | < LOD | 1.62 | 10.47 | 2.44 | 5.54 | 2.94 | < LOD | 5.68 | < LOD | 3.01 | 5.38 | 2.67 | < LOD | 8.51 | < LOD | 7.05 | 91.16 | 29.5 | 28.74 | 12.45 | 78.01 | 20.87 | 64.49 | 33.62 | 13551.41 | 428.16 | 129.04 | 37.02 | 137.97 | 7.5 | 19.37 | 5.65 | 46.82 | 13.61 | < LOD | 5.02 | 97.27 | 16.89 | 860.34 | 52.97 | 1044.32 | 49.98 | 340.59 | 18.77 | 188.23 | 9.93 | 70.67 | 8.95 | 52.15 | 7.8 | 26.35 | 6.51 | 13.02 | 4.79 | < LOD | 3.96 | 4.8 | 2.44 | 720.44 | 69.67 | 434.27 | 48.1 | 210.65 | 38.51 | 265.5 | 37.59 | 431726.53 | 1873.22 | < LOD | 1.5 | < LOD | 1.5 | < LOD | 13.62 | < LOD | 1.5 | < LOD | 1.5 | < LOD | 1.5 | 5966.35 | 825.49 | < LOD | 676.58 | 540972.5 | 3474.09 | 1167.02 | 39.46 | < LOD | 2718.01 | 3038.54 | 0 | 11276.41 | 0 | 1157681.25 | 0 | < LOD | 0 | 1041.01 | 0 | 136.17 | 0 | 78.2 | 0 | 166.46 | 0 | 19378.52 | 0
36 | 1171 | 2020-01-28 12:20 | TestAll Geo | 120 | ppm | 2 | Final | -3mm | CANIF27-451.15 |  | GUILHERME |  |  | < LOD | 2.64 | 6.8 | 1.5 | 6.09 | 1.06 | 6.02 | 2.38 | < LOD | 1.4 | 5.02 | 1.9 | < LOD | 3.55 | < LOD | 4.95 | < LOD | 2.56 | < LOD | 3.07 | < LOD | 7.2 | < LOD | 6.24 | 81.02 | 26.52 | < LOD | 16.34 | 66.77 | 18.3 | < LOD | 25.69 | 2103.43 | 56.14 | 106.39 | 31.38 | 128.5 | 6.86 | < LOD | 6.46 | 52.43 | 11.14 | < LOD | 4.03 | 87.55 | 14.4 | 653.36 | 45.49 | 966.48 | 46.96 | 302.36 | 17.83 | 170.25 | 9.47 | 61.96 | 8.53 | 47.88 | 7.47 | 32.56 | 6.36 | 15.62 | 4.66 | < LOD | 3.91 | < LOD | 3.46 | 525.87 | 61.56 | 348.65 | 42.93 | 160.77 | 34.37 | 205.53 | 33.71 | 481148.91 | 1759.55 | < LOD | 1.5 | < LOD | 1.5 | < LOD | 16.35 | < LOD | 1.5 | < LOD | 1.5 | < LOD | 1.5 | 5066.61 | 714.63 | < LOD | 420.43 | 500687.91 | 3306.5 | 2138.81 | 49.8 | 2988.31 | 1705.17 | 4960.59 | 0 | 9575.9 | 0 | 1071472.13 | 0 | 726.99 | 0 | 790.57 | 0 | 122.57 | 0 | 87.56 | 0 | 137.24 | 0 | 3007.91 | 0
37 | 1172 | 2020-01-28 12:23 | TestAll Geo | 120 | ppm | 2 | Final | -3mm | BLANK |  | GUILHERME |  |  | < LOD | 2.64 | < LOD | 2 | < LOD | 1.26 | < LOD | 3.15 | < LOD | 1.28 | < LOD | 2.4 | < LOD | 3.28 | < LOD | 4.68 | < LOD | 2.48 | < LOD | 2.77 | < LOD | 7.13 | 7.04 | 4.3 | 76.06 | 25.94 | < LOD | 11.89 | 29.81 | 17.52 | < LOD | 14.09 | 41.39 | 19.41 | 63.14 | 28.63 | < LOD | 5.91 | 8.38 | 4.06 | < LOD | 13.95 | < LOD | 2.94 | 34.61 | 9.47 | 675.57 | 187.23 | < LOD | 72.42 | 193.37 | 15.78 | 108.72 | 8.46 | 49.69 | 7.75 | 34.62 | 6.74 | 24.48 | 5.75 | 12.22 | 4.24 | < LOD | 3.55 | 3.59 | 2.13 | 148.57 | 53.87 | 93.64 | 37.94 | < LOD | 45.85 | 59.86 | 30.5 | 559070.5 | 1704.02 | < LOD | 1.5 | < LOD | 1.5 | < LOD | 12.39 | < LOD | 1.5 | < LOD | 1.5 | < LOD | 1.5 | 1035.24 | 538.74 | 834.58 | 237.18 | 435821.06 | 3248.47 | 1217.23 | 35.77 | < LOD | 2722.23 | < LOD | 0 | 1956.6 | 0 | 932657.13 | 0 | 1911.19 | 0 | 817.43 | 0 | 48.46 | 0 | < LOD | 0 | 81.45 | 0 | 59.19 | 0
38 | 1173 | 2020-01-28 12:26 | TestAll Geo | 120 | ppm | 2 | Final | -3mm | NIST |  | GUILHERME |  |  | 12.09 | 2.89 | 394.19 | 6.31 | 104.33 | 3.4 | 19.22 | 5.95 | 81.79 | 2.62 | 43.08 | 4.63 | 51.35 | 6.06 | 11.43 | 5.42 | < LOD | 2.77 | 102.86 | 7.31 | < LOD | 12.06 | 48.8 | 8.93 | 326.84 | 42.2 | 287.93 | 21.41 | 119.49 | 24.96 | < LOD | 97.74 | 40379.39 | 549.67 | 419.24 | 53.2 | 35.61 | 10.09 | 86.36 | 22.52 | 3986.02 | 81.71 | 38.57 | 20.16 | 5968.43 | 133.54 | 23318.5 | 877.49 | 1919.08 | 75.21 | 483.76 | 20.73 | 155.69 | 10.3 | 54.78 | 9.25 | 37.73 | 8.02 | 37.58 | 7.02 | 7.6 | 4.94 | < LOD | 4.22 | 4.26 | 2.55 | 379.2 | 56.08 | 212.8 | 38.96 | 142.68 | 31.68 | 168.56 | 30.95 | 596640 | 2031.41 | 13.86 | 2.07 | 2.68 | 1 | < LOD | 19.94 | < LOD | 1.5 | < LOD | 1.5 | < LOD | 1.5 | 63168.93 | 1581.43 | 944.87 | 204.67 | 262517.34 | 2681.84 | 599.44 | 38.23 | < LOD | 3363.5 | < LOD | 0 | 119389.27 | 0 | 561787.13 | 0 | 2163.76 | 0 | 28215.39 | 0 | 8355.81 | 0 | 6656.66 | 0 | 540.82 | 0 | 57742.52 | 0