## XL3t-87351
Index | Reading No | Time | Type | Duration | Units | Sigma Value | Sequence | Flags | SAMPLE | LOCATION | INSPECTOR | MISC | NOTE | Mo | Mo Error | Mo CPS/ua | Zr | Zr Error | Zr CPS/ua | Sr | Sr Error | Sr CPS/ua | U | U Error | U CPS/ua | Rb | Rb Error | Rb CPS/ua | Th | Th Error | Th CPS/ua | Pb | Pb Error | Pb CPS/ua | Au | Au Error | Au CPS/ua | Se | Se Error | Se CPS/ua | As | As Error | As CPS/ua | Hg | Hg Error | Hg CPS/ua | Zn | Zn Error | Zn CPS/ua | W | W Error | W CPS/ua | Cu | Cu Error | Cu CPS/ua | Ni | Ni Error | Ni CPS/ua | Co | Co Error | Co CPS/ua | Fe | Fe Error | Fe CPS/ua | Mn | Mn Error | Mn CPS/ua | Cr | Cr Error | Cr CPS/ua | V | V Error | V CPS/ua | Ti | Ti Error | Ti CPS/ua | Sc | Sc Error | Sc CPS/ua | Ca | Ca Error | Ca CPS/ua | K | K Error | K CPS/ua | S | S Error | S CPS/ua | Ba | Ba Error | Ba CPS/ua | Cs | Cs Error | Cs CPS/ua | Te | Te Error | Te CPS/ua | Sb | Sb Error | Sb CPS/ua | Sn | Sn Error | Sn CPS/ua | Cd | Cd Error | Cd CPS/ua | Ag | Ag Error | Ag CPS/ua | Pd | Pd Error | Pd CPS/ua | Nd | Nd Error | Nd CPS/ua | Pr | Pr Error | Pr CPS/ua | Ce | Ce Error | Ce CPS/ua | La | La Error | La CPS/ua | Bal | Bal Error | Bal CPS/ua | Nb | Nb Error | Nb CPS/ua | Y | Y Error | Y CPS/ua | Bi | Bi Error | Bi CPS/ua | Re | Re Error | Re CPS/ua | Ta | Ta Error | Ta CPS/ua | Hf | Hf Error | Hf CPS/ua | Al | Al Error | Al CPS/ua | P | P Error | P CPS/ua | Si | Si Error | Si CPS/ua | Cl | Cl Error | Cl CPS/ua | Mg | Mg Error | Mg CPS/ua | MgO | MgO Error | MgO CPS/ua | Al2O3 | Al2O3 Error | Al2O3 CPS/ua | SiO2 | SiO2 Error | SiO2 CPS/ua | P2O5 | P2O5 Error | P2O5 CPS/ua | K2O | K2O Error | K2O CPS/ua | CaO | CaO Error | CaO CPS/ua | TiO2 | TiO2 Error | TiO2 CPS/ua | MnO | MnO Error | MnO CPS/ua | Fe2O3 | Fe2O3 Error | Fe2O3 CPS/ua
1 | 349 | 2020-03-05 16:29 | TestAll Geo | 120 | ppm | 2 | Final | -3mm | CAN120-300.25 |  | GUILHERME | CAN120 |  | < LOD | 2.9 | 0 | < LOD | 2.21 | 0 | 2.04 | 0.99 | 0 | 3.92 | 2.49 | 0 | < LOD | 1.55 | 0 | < LOD | 2.86 | 0 | < LOD | 3.97 | 0 | < LOD | 5.47 | 0 | < LOD | 2.85 | 0 | < LOD | 3.47 | 0 | < LOD | 7.74 | 0 | < LOD | 7.02 | 0 | 46.93 | 28.4 | 0 | 20.32 | 9.18 | 0 | 75.25 | 19.95 | 0 | 19.42 | 11.69 | 0 | 230.19 | 27.33 | 0 | 116.29 | 33.77 | 0 | 38.4 | 4.61 | 0 | < LOD | 4.97 | 0 | 18.21 | 8.36 | 0 | < LOD | 3.04 | 0 | 59.79 | 10.71 | 0 | 455 | 35.08 | 0 | 1209.38 | 47.88 | 0 | 376.38 | 19.36 | 0 | 216.15 | 10.27 | 0 | 97.08 | 9.38 | 0 | 70.51 | 8.19 | 0 | 47.46 | 6.96 | 0 | 23 | 5.07 | 0 | < LOD | 4.32 | 0 | < LOD | 3.67 | 0 | 369.38 | 51.47 | 0 | 247.19 | 36.03 | 0 | 119.25 | 28.99 | 0 | 146.92 | 28.47 | 0 | 599861 | 1763.03 | 0 | < LOD | 1.5 | 0 | < LOD | 1.5 | 0 | < LOD | 18.94 | 0 | < LOD | 1.5 | 0 | < LOD | 1.5 | 0 | < LOD | 1.5 | 0 | 1569.66 | 493.72 | 0 | 1094.53 | 210.67 | 0 | 392307.16 | 3200.83 | 0 | 939.86 | 30.68 | 0 | < LOD | 2804.57 | 0 | < LOD | 0 | 0 | 2966.65 | 0 | 0 | 839537.38 | 0 | 0 | 2506.48 | 0 | 0 | 550.55 | 0 | 0 | 83.7 | 0 | 0 | 30.42 | 0 | 0 | 150.01 | 0 | 0 | 329.18 | 0 | 0
2 | 350 | 2020-03-05 16:32 | TestAll Geo | 120 | ppm | 2 | Final | -3mm | CAN120-264.20 |  | GUILHERME | CAN120 |  | < LOD | 2.82 | 0 | 49.43 | 2.24 | 0 | 7.16 | 1.11 | 0 | 4.72 | 2.4 | 0 | < LOD | 1.48 | 0 | 9.98 | 2.19 | 0 | 6.1 | 3.31 | 0 | 5.42 | 3.42 | 0 | < LOD | 2.55 | 0 | < LOD | 3.21 | 0 | < LOD | 7.26 | 0 | 10.2 | 4.56 | 0 | 66.92 | 27 | 0 | 21.93 | 11.61 | 0 | 74.04 | 19.06 | 0 | < LOD | 20.32 | 0 | 942.04 | 40.57 | 0 | 81.12 | 31.24 | 0 | 51.56 | 4.92 | 0 | 12.44 | 4.25 | 0 | 28.81 | 10.66 | 0 | < LOD | 3.54 | 0 | 124.56 | 13.23 | 0 | 571 | 38.01 | 0 | 1225.52 | 51.19 | 0 | 343.23 | 18.37 | 0 | 194.78 | 9.75 | 0 | 81.49 | 8.85 | 0 | 65.43 | 7.79 | 0 | 43 | 6.61 | 0 | 18.1 | 4.78 | 0 | < LOD | 4.05 | 0 | 3.96 | 2.37 | 0 | 480.79 | 64.2 | 0 | 283.57 | 44.6 | 0 | 182.34 | 36.3 | 0 | 188.77 | 35.32 | 0 | 511230.78 | 1792.11 | 0 | < LOD | 1.5 | 0 | < LOD | 1.5 | 0 | < LOD | 12.45 | 0 | < LOD | 1.5 | 0 | < LOD | 1.5 | 0 | < LOD | 1.5 | 0 | 4023.6 | 652.66 | 0 | 1301.78 | 261.79 | 0 | 470748 | 3294.72 | 0 | 1166.33 | 36.31 | 0 | 5838.55 | 1854.08 | 0 | 9692 | 0 | 0 | 7604.61 | 0 | 0 | 1007400.75 | 0 | 0 | 2981.08 | 0 | 0 | 690.91 | 0 | 0 | 174.38 | 0 | 0 | 48.11 | 0 | 0 | 104.64 | 0 | 0 | 1347.12 | 0 | 0
3 | 351 | 2020-03-05 16:35 | TestAll Geo | 120 | ppm | 2 | Final | -3mm | CAN120-272.56 |  | GUILHERME | CAN120 |  | < LOD | 2.74 | 0 | 13.74 | 1.64 | 0 | 9.22 | 1.16 | 0 | < LOD | 3.55 | 0 | 1.69 | 1.03 | 0 | 4.22 | 1.86 | 0 | < LOD | 3.46 | 0 | < LOD | 4.75 | 0 | < LOD | 2.61 | 0 | < LOD | 3.12 | 0 | 11.57 | 5.06 | 0 | 9.6 | 4.5 | 0 | < LOD | 19.97 | 0 | 27.94 | 11.7 | 0 | 49.03 | 18.9 | 0 | < LOD | 21.43 | 0 | 1180.87 | 43.8 | 0 | 68.06 | 30.42 | 0 | 104.99 | 4.98 | 0 | < LOD | 5.05 | 0 | 39.55 | 9.62 | 0 | < LOD | 2.86 | 0 | 54.79 | 12.34 | 0 | 1593.1 | 50.64 | 0 | 6226.78 | 132.23 | 0 | 389.54 | 21.46 | 0 | 221.16 | 11.37 | 0 | 103.24 | 10.41 | 0 | 71.28 | 9.06 | 0 | 46.86 | 7.68 | 0 | 26.58 | 5.66 | 0 | < LOD | 4.8 | 0 | 4.23 | 2.74 | 0 | 471.29 | 70.38 | 0 | 286.21 | 48.95 | 0 | 116.74 | 39.1 | 0 | 156.2 | 38.57 | 0 | 584097.5 | 1661.38 | 0 | < LOD | 1.5 | 0 | < LOD | 1.5 | 0 | < LOD | 12.03 | 0 | < LOD | 1.5 | 0 | < LOD | 1.5 | 0 | < LOD | 1.5 | 0 | 5898.42 | 685.48 | 0 | 1517.63 | 251.97 | 0 | 393528.03 | 2948.68 | 0 | 1528.7 | 46.67 | 0 | < LOD | 2614.15 | 0 | < LOD | 0 | 0 | 11148.01 | 0 | 0 | 842150 | 0 | 0 | 3475.37 | 0 | 0 | 1927.65 | 0 | 0 | 76.71 | 0 | 0 | 66.04 | 0 | 0 | 87.79 | 0 | 0 | 1688.64 | 0 | 0
4 | 352 | 2020-03-05 16:37 | TestAll Geo | 120 | ppm | 2 | Final | -3mm | CAN120-252.48 |  | GUILHERME | CAN120 |  | < LOD | 2.9 | 0 | 83.6 | 2.67 | 0 | 9.49 | 1.18 | 0 | 3.93 | 2.43 | 0 | 2.14 | 1.08 | 0 | 6.58 | 2.08 | 0 | 19.02 | 3.96 | 0 | < LOD | 5.22 | 0 | < LOD | 1.94 | 0 | 7.16 | 2.97 | 0 | < LOD | 7.22 | 0 | < LOD | 6.47 | 0 | < LOD | 19.51 | 0 | 35.74 | 12.06 | 0 | 40.04 | 18.75 | 0 | 26.89 | 12.61 | 0 | 549.44 | 33.16 | 0 | 76.17 | 30.64 | 0 | 85.92 | 4.9 | 0 | < LOD | 6.12 | 0 | 99.33 | 12.45 | 0 | < LOD | 2.94 | 0 | 75.81 | 12.27 | 0 | 1196.63 | 45.78 | 0 | 3797.02 | 99.18 | 0 | 398.66 | 21.14 | 0 | 221.93 | 11.17 | 0 | 114.18 | 10.34 | 0 | 71.78 | 8.91 | 0 | 53.12 | 7.63 | 0 | 29.71 | 5.61 | 0 | < LOD | 4.66 | 0 | 4.34 | 2.69 | 0 | 359.15 | 69.27 | 0 | 253.05 | 48.63 | 0 | 128.49 | 39.21 | 0 | 145.69 | 38.51 | 0 | 576212.94 | 1709.22 | 0 | < LOD | 1.5 | 0 | < LOD | 1.5 | 0 | < LOD | 12.54 | 0 | < LOD | 1.5 | 0 | < LOD | 1.5 | 0 | < LOD | 1.5 | 0 | 6892.7 | 688.69 | 0 | 1322.66 | 249.79 | 0 | 405020.94 | 3108.37 | 0 | 1462.33 | 45.02 | 0 | < LOD | 2964.47 | 0 | < LOD | 0 | 0 | 13027.19 | 0 | 0 | 866744.88 | 0 | 0 | 3028.9 | 0 | 0 | 1447.92 | 0 | 0 | 106.14 | 0 | 0 | 165.88 | 0 | 0 | 98.26 | 0 | 0 | 785.69 | 0 | 0
5 | 353 | 2020-03-05 16:40 | TestAll Geo | 120 | ppm | 2 | Final | -3mm | CAN120-276.40 |  | GUILHERME | CAN120 |  | < LOD | 3.09 | 0 | 32.72 | 2.23 | 0 | 16.08 | 1.5 | 0 | 8.56 | 2.89 | 0 | < LOD | 1.82 | 0 | 8.31 | 2.34 | 0 | 4.86 | 2.95 | 0 | < LOD | 5.89 | 0 | < LOD | 2.19 | 0 | < LOD | 3.76 | 0 | < LOD | 8.38 | 0 | < LOD | 7.44 | 0 | 92.58 | 31.18 | 0 | 37.99 | 13.58 | 0 | 66.78 | 21.17 | 0 | < LOD | 21.74 | 0 | 787.84 | 41.82 | 0 | 111.69 | 35.64 | 0 | 134.97 | 5.16 | 0 | < LOD | 4.78 | 0 | 63 | 9.41 | 0 | < LOD | 2.86 | 0 | 82.69 | 12.5 | 0 | 1448.2 | 47.87 | 0 | 3959.61 | 94.66 | 0 | 439.26 | 23.12 | 0 | 235.99 | 12.14 | 0 | 114.71 | 11.17 | 0 | 79.32 | 9.71 | 0 | 57.03 | 8.31 | 0 | 29.14 | 6.05 | 0 | < LOD | 5.14 | 0 | 5.1 | 2.93 | 0 | 342.89 | 57.94 | 0 | 188.41 | 40.26 | 0 | 84.43 | 32.35 | 0 | 129.73 | 32.08 | 0 | 699111.38 | 1550.4 | 0 | < LOD | 1.5 | 0 | < LOD | 1.5 | 0 | < LOD | 14.09 | 0 | < LOD | 1.5 | 0 | < LOD | 1.5 | 0 | < LOD | 1.5 | 0 | 4780.5 | 511.37 | 0 | 1006.18 | 179.26 | 0 | 284399.34 | 2722.01 | 0 | 1184.28 | 38.05 | 0 | < LOD | 2145.77 | 0 | < LOD | 0 | 0 | 9035.14 | 0 | 0 | 608614.63 | 0 | 0 | 2304.16 | 0 | 0 | 1752.32 | 0 | 0 | 115.77 | 0 | 0 | 105.21 | 0 | 0 | 144.08 | 0 | 0 | 1126.61 | 0 | 0
6 | 354 | 2020-03-05 16:43 | TestAll Geo | 120 | ppm | 2 | Final | -3mm | CAN120-240.94 |  | GUILHERME | CAN120 |  | < LOD | 3.04 | 0 | 85.34 | 2.86 | 0 | 18.17 | 1.49 | 0 | < LOD | 3.85 | 0 | 2.38 | 1.15 | 0 | 5.42 | 2.1 | 0 | 6.97 | 2.94 | 0 | < LOD | 5.23 | 0 | < LOD | 2.78 | 0 | < LOD | 3.83 | 0 | < LOD | 7.93 | 0 | < LOD | 6.73 | 0 | 109.16 | 29.03 | 0 | 36.37 | 12.81 | 0 | 52.24 | 19.89 | 0 | < LOD | 23.44 | 0 | 1235.91 | 47.8 | 0 | 116.15 | 34.12 | 0 | 87.15 | 4.9 | 0 | < LOD | 7.41 | 0 | 345.43 | 16.22 | 0 | < LOD | 3.2 | 0 | 60.42 | 13.33 | 0 | 1845.39 | 54.96 | 0 | 8434.97 | 155.53 | 0 | 450.07 | 21.61 | 0 | 243.68 | 11.35 | 0 | 119.42 | 10.45 | 0 | 81.93 | 9.07 | 0 | 51.64 | 7.67 | 0 | 25.98 | 5.58 | 0 | < LOD | 4.81 | 0 | 4.49 | 2.71 | 0 | 339.65 | 59.68 | 0 | 208.83 | 41.68 | 0 | 134.77 | 33.93 | 0 | 176.01 | 33.37 | 0 | 642118.44 | 1652 | 0 | < LOD | 1.5 | 0 | < LOD | 1.5 | 0 | < LOD | 13.24 | 0 | < LOD | 1.5 | 0 | < LOD | 1.5 | 0 | < LOD | 1.5 | 0 | 6941.23 | 604.55 | 0 | 1102.14 | 206.69 | 0 | 333119.69 | 2944.11 | 0 | 1163.48 | 38.65 | 0 | < LOD | 2264.58 | 0 | < LOD | 0 | 0 | 13118.93 | 0 | 0 | 712876.19 | 0 | 0 | 2523.91 | 0 | 0 | 2232.92 | 0 | 0 | 84.58 | 0 | 0 | 576.87 | 0 | 0 | 149.83 | 0 | 0 | 1767.35 | 0 | 0
7 | 355 | 2020-03-05 16:46 | TestAll Geo | 120 | ppm | 2 | Final | -3mm | CAN120-260.20 |  | GUILHERME | CAN120 |  | < LOD | 2.81 | 0 | 34.4 | 2.21 | 0 | 68.39 | 2.37 | 0 | 4.85 | 2.69 | 0 | 5.94 | 1.28 | 0 | 9.34 | 2.23 | 0 | 10.46 | 3.64 | 0 | < LOD | 5.17 | 0 | < LOD | 2.77 | 0 | < LOD | 3.82 | 0 | < LOD | 7.48 | 0 | 9.1 | 4.59 | 0 | < LOD | 20.61 | 0 | 20.6 | 11.72 | 0 | 34.28 | 18.97 | 0 | < LOD | 19.63 | 0 | 773.22 | 38.14 | 0 | 97.86 | 32.92 | 0 | 325.18 | 7.64 | 0 | < LOD | 6.28 | 0 | 93.91 | 11.9 | 0 | < LOD | 3.41 | 0 | 99.57 | 17.49 | 0 | 3450.42 | 75.04 | 0 | 6436.98 | 136.4 | 0 | 439.39 | 21.98 | 0 | 229.62 | 11.51 | 0 | 114.35 | 10.61 | 0 | 82.88 | 9.28 | 0 | 48.26 | 7.78 | 0 | 30.88 | 5.78 | 0 | < LOD | 4.93 | 0 | 7.06 | 2.85 | 0 | 391.09 | 71.16 | 0 | 254.21 | 49.75 | 0 | 128.07 | 40.07 | 0 | 173.75 | 39.53 | 0 | 589823.63 | 1715.58 | 0 | < LOD | 1.5 | 0 | < LOD | 1.5 | 0 | < LOD | 13.2 | 0 | < LOD | 1.5 | 0 | < LOD | 1.5 | 0 | < LOD | 1.5 | 0 | 10275.26 | 746.56 | 0 | 1411.83 | 245.49 | 0 | 381214.34 | 3047.1 | 0 | 1340.41 | 44.66 | 0 | < LOD | 2669.96 | 0 | < LOD | 0 | 0 | 19420.25 | 0 | 0 | 815798.75 | 0 | 0 | 3233.1 | 0 | 0 | 4175.01 | 0 | 0 | 139.39 | 0 | 0 | 156.83 | 0 | 0 | 126.24 | 0 | 0 | 1105.71 | 0 | 0
8 | 356 | 2020-03-05 16:49 | TestAll Geo | 120 | ppm | 2 | Final | -3mm | CAN120-220.40 |  | GUILHERME | CAN120 |  | < LOD | 2.81 | 0 | 76.07 | 2.61 | 0 | 24.94 | 1.57 | 0 | 8.79 | 2.78 | 0 | 8.37 | 1.36 | 0 | 11.04 | 2.25 | 0 | < LOD | 3.83 | 0 | < LOD | 4.91 | 0 | < LOD | 2.6 | 0 | < LOD | 3.25 | 0 | < LOD | 7.46 | 0 | < LOD | 6.53 | 0 | < LOD | 20.41 | 0 | 40.38 | 12.18 | 0 | 47.43 | 19.05 | 0 | < LOD | 18.23 | 0 | 568.79 | 33.53 | 0 | 106.43 | 32.03 | 0 | 198.35 | 6.12 | 0 | < LOD | 6.23 | 0 | 145.11 | 12.65 | 0 | < LOD | 4.53 | 0 | 368.83 | 21.56 | 0 | 3442.3 | 72.31 | 0 | 6550.7 | 134.54 | 0 | 453.61 | 21.99 | 0 | 239.57 | 11.51 | 0 | 110.76 | 10.53 | 0 | 77.86 | 9.17 | 0 | 53.77 | 7.83 | 0 | 26.76 | 5.69 | 0 | < LOD | 4.91 | 0 | 8.1 | 2.87 | 0 | 488.06 | 70.74 | 0 | 321.49 | 49.34 | 0 | 128 | 39.3 | 0 | 220.63 | 39.03 | 0 | 603163.94 | 1658.24 | 0 | < LOD | 1.5 | 0 | < LOD | 1.5 | 0 | < LOD | 12.83 | 0 | < LOD | 1.5 | 0 | < LOD | 1.5 | 0 | < LOD | 1.5 | 0 | 11039.14 | 733.26 | 0 | 1277.22 | 232.83 | 0 | 366386.59 | 2925.41 | 0 | 1327.26 | 43.65 | 0 | < LOD | 2933.37 | 0 | < LOD | 0 | 0 | 20863.97 | 0 | 0 | 784067.38 | 0 | 0 | 2924.83 | 0 | 0 | 4165.18 | 0 | 0 | 516.36 | 0 | 0 | 242.33 | 0 | 0 | 137.29 | 0 | 0 | 813.37 | 0 | 0
9 | 357 | 2020-03-05 16:52 | TestAll Geo | 120 | ppm | 2 | Final | -3mm | CAN120-224.47 |  | GUILHERME | CAN120 |  | < LOD | 2.81 | 0 | < LOD | 2.09 | 0 | < LOD | 1.41 | 0 | < LOD | 3.6 | 0 | < LOD | 1.47 | 0 | < LOD | 2.68 | 0 | < LOD | 3.7 | 0 | < LOD | 5.28 | 0 | < LOD | 2.78 | 0 | < LOD | 3.23 | 0 | < LOD | 7.49 | 0 | 7.66 | 4.59 | 0 | < LOD | 20.76 | 0 | 27.46 | 12.24 | 0 | < LOD | 28.77 | 0 | < LOD | 18.33 | 0 | 498.28 | 33.42 | 0 | 122.2 | 32.99 | 0 | 29.97 | 3.99 | 0 | 10.38 | 3.18 | 0 | 20.07 | 7.2 | 0 | < LOD | 2.8 | 0 | 39.17 | 9.53 | 0 | 583.26 | 34.86 | 0 | 6838.85 | 139.49 | 0 | 425.73 | 21.56 | 0 | 234.51 | 11.37 | 0 | 119.01 | 10.5 | 0 | 84.86 | 9.16 | 0 | 50.68 | 7.7 | 0 | 25.17 | 5.6 | 0 | < LOD | 4.88 | 0 | 6.78 | 2.8 | 0 | 378.36 | 71.37 | 0 | 260.2 | 50.03 | 0 | 125.09 | 40.24 | 0 | 162.91 | 39.67 | 0 | 596170.19 | 1715.58 | 0 | < LOD | 1.5 | 0 | < LOD | 1.5 | 0 | < LOD | 13.54 | 0 | < LOD | 1.5 | 0 | < LOD | 1.5 | 0 | < LOD | 1.5 | 0 | 1289.54 | 578.44 | 0 | 1995.5 | 243.97 | 0 | 387578.28 | 3098.02 | 0 | 2066.79 | 51.81 | 0 | < LOD | 2917.33 | 0 | < LOD | 0 | 0 | 2437.23 | 0 | 0 | 829417.56 | 0 | 0 | 4569.7 | 0 | 0 | 705.75 | 0 | 0 | 54.84 | 0 | 0 | 33.52 | 0 | 0 | 157.63 | 0 | 0 | 712.54 | 0 | 0
10 | 358 | 2020-03-05 16:55 | TestAll Geo | 120 | ppm | 2 | Final | -3mm | CAN120-284.58 |  | GUILHERME | CAN120 |  | < LOD | 2.98 | 0 | 77.61 | 2.69 | 0 | 13.31 | 1.33 | 0 | 5.17 | 2.58 | 0 | 1.87 | 1.12 | 0 | 8.4 | 2.2 | 0 | 8.03 | 3.53 | 0 | < LOD | 5.5 | 0 | < LOD | 2.87 | 0 | 7.91 | 2.66 | 0 | < LOD | 8.39 | 0 | < LOD | 6.95 | 0 | 140.72 | 29.98 | 0 | 42.24 | 12.74 | 0 | 35.4 | 20.21 | 0 | < LOD | 24.46 | 0 | 1558.7 | 51.57 | 0 | 130.23 | 33.87 | 0 | 146.75 | 5.05 | 0 | < LOD | 5.21 | 0 | 207.05 | 11.48 | 0 | < LOD | 4.52 | 0 | 454.3 | 19.11 | 0 | 1339.32 | 44.5 | 0 | 7735.79 | 159.82 | 0 | 380.75 | 23.8 | 0 | 214.94 | 12.62 | 0 | 105.71 | 11.61 | 0 | 70.8 | 10.06 | 0 | 46.09 | 8.54 | 0 | 23.88 | 6.24 | 0 | < LOD | 5.41 | 0 | 4.85 | 3.06 | 0 | 462.63 | 84.27 | 0 | 274.46 | 58.56 | 0 | 195.35 | 47.87 | 0 | 203.82 | 46.57 | 0 | 649592.06 | 1565.06 | 0 | < LOD | 2.39 | 0 | < LOD | 1.5 | 0 | < LOD | 13.4 | 0 | < LOD | 1.5 | 0 | < LOD | 1.5 | 0 | < LOD | 1.5 | 0 | 4438.73 | 663.62 | 0 | 1671.94 | 238.98 | 0 | 325937.19 | 2891.37 | 0 | 1719.96 | 54.02 | 0 | < LOD | 3182.93 | 0 | < LOD | 0 | 0 | 8389.21 | 0 | 0 | 697505.63 | 0 | 0 | 3828.75 | 0 | 0 | 1620.58 | 0 | 0 | 636.02 | 0 | 0 | 345.78 | 0 | 0 | 168 | 0 | 0 | 2228.94 | 0 | 0